## Analytical Data
SA23373662 - Finalized
CLIENT : ANAVASPA - Exploracion Minera Ariel Navarro EIRL
# of SAMPLES : 15
DATE RECEIVED : 2024-01-11 DATE FINALIZED : 2024-01-29
PROJECT : PCG
CERTIFICATE COMMENTS : ME-MS61:REEs may not be totally soluble in this method.
PO NUMBER : PCG-01
| WEI-21 | Au-AA24 | ME-MS61 | ME-MS61 | ME-MS61 | ME-MS61 | ME-MS61 | ME-MS61 | ME-MS61 | ME-MS61 | ME-MS61 | ME-MS61 | ME-MS61 | ME-MS61 | ME-MS61 | ME-MS61 | ME-MS61 | ME-MS61 | ME-MS61 | Hg-MS42 | ME-MS61 | ME-MS61 | ME-MS61 | ME-MS61 | ME-MS61 | ME-MS61 | ME-MS61 | ME-MS61 | ME-MS61 | ME-MS61 | ME-MS61 | ME-MS61 | ME-MS61 | ME-MS61 | ME-MS61 | ME-MS61 | ME-MS61 | ME-MS61 | ME-MS61 | ME-MS61 | ME-MS61 | ME-MS61 | ME-MS61 | ME-MS61 | ME-MS61 | ME-MS61 | ME-MS61 | ME-MS61 | ME-MS61 | ME-MS61 | ME-MS61
SAMPLE | Recvd Wt. | Au | Ag | Al | As | Ba | Be | Bi | Ca | Cd | Ce | Co | Cr | Cs | Cu | Fe | Ga | Ge | Hf | Hg | In | K | La | Li | Mg | Mn | Mo | Na | Nb | Ni | P | Pb | Rb | Re | S | Sb | Sc | Se | Sn | Sr | Ta | Te | Th | Ti | Tl | U | V | W | Y | Zn | Zr
DESCRIPTION | kg | ppm | ppm | % | ppm | ppm | ppm | ppm | % | ppm | ppm | ppm | ppm | ppm | ppm | % | ppm | ppm | ppm | ppm | ppm | % | ppm | ppm | % | ppm | ppm | % | ppm | ppm | ppm | ppm | ppm | ppm | % | ppm | ppm | ppm | ppm | ppm | ppm | ppm | ppm | % | ppm | ppm | ppm | ppm | ppm | ppm | ppm
PCG0701 | 1.98 | 0.005 | 0.4 | 7.69 | 19.4 | 310 | 0.79 | 0.86 | 0.07 | 0.04 | 70.9 | 1.8 | 11 | 2.79 | 32.7 | 1.36 | 14.1 | 0.09 | 2.2 | 0.07 | 0.111 | 1.52 | 50.4 | 11.4 | 0.21 | 73 | 42.8 | 1.86 | 2.9 | 1.2 | 100 | 8.3 | 62.8 | 0.015 | 0.12 | 1.02 | 10.6 | 8 | 8.5 | 33.1 | 0.26 | 0.44 | 10.35 | 0.141 | 0.35 | 3.4 | 66 | 1 | 8 | 12 | 64.3
PCG0702 | 2.19 | 0.027 | 1.22 | 6.38 | 372 | 500 | 0.71 | 6.18 | 0.04 | 0.19 | 61.3 | 3.9 | 18 | 4.15 | 45.9 | 3.47 | 12.75 | 0.12 | 1.7 | 0.364 | 0.136 | 1.9 | 38.2 | 11.7 | 0.23 | 84 | 521 | 0.58 | 1.8 | 2.1 | 150 | 13.7 | 71.3 | 0.12 | 0.71 | 5.66 | 9.3 | 13 | 11.2 | 20 | 0.18 | 2.47 | 9.41 | 0.094 | 0.53 | 4.5 | 71 | 0.9 | 10.2 | 18 | 50.4
PCG0703 | 2.05 | <0.005 | 0.29 | 8.7 | 5 | 200 | 1.1 | 0.78 | 0.18 | 1.32 | 94.4 | 7.6 | 10 | 2.07 | 18 | 1.74 | 14.6 | 0.12 | 2.3 | 0.03 | 0.062 | 1.11 | 50.3 | 5.6 | 0.15 | 58 | 5.82 | 3.45 | 3.6 | 3.7 | 90 | 10.2 | 50.7 | 0.177 | 1.59 | 0.35 | 11.4 | 2 | 5.7 | 61 | 0.38 | 0.37 | 10.5 | 0.158 | 0.31 | 6.7 | 58 | 0.6 | 17.6 | 12 | 68
PCG0704 | 2.06 | <0.005 | 0.4 | 8.52 | 6.4 | 150 | 1.05 | 0.74 | 0.15 | 18.35 | 71.6 | 13.8 | 10 | 2.28 | 46.9 | 1.78 | 13.9 | 0.1 | 2.2 | 0.005 | 0.089 | 0.96 | 36 | 9.4 | 0.16 | 78 | 9.24 | 2.94 | 3.4 | 4.1 | 60 | 9.6 | 50.9 | 0.171 | 1.45 | 0.43 | 11.3 | 1 | 4.3 | 45.7 | 0.31 | 0.32 | 9.45 | 0.159 | 0.34 | 18.8 | 59 | 0.7 | 25.5 | 22 | 64.4
PCG0705 | 2.19 | <0.005 | 0.16 | 8.33 | 8.4 | 500 | 0.91 | 0.48 | 0.09 | 1.26 | 64.6 | 3.4 | 11 | 4.17 | 7.1 | 1.81 | 15.45 | 0.1 | 2.3 | 0.007 | 0.131 | 2.36 | 31.8 | 8 | 0.3 | 69 | 23.2 | 1.64 | 3.1 | 3.2 | 50 | 6 | 99.6 | 0.114 | 1.41 | 0.39 | 10.6 | 1 | 7.3 | 25.6 | 0.29 | 0.33 | 9.13 | 0.139 | 0.51 | 3.5 | 69 | 1 | 11.8 | 23 | 66.8
PCG0706 | 1.89 | <0.005 | 0.23 | 7.42 | 2.6 | 310 | 0.77 | 0.66 | 0.08 | 3.56 | 53.7 | 5.6 | 14 | 3.26 | 6.4 | 1.39 | 13.2 | 0.07 | 2.1 | 0.016 | 0.085 | 1.84 | 31.8 | 5.5 | 0.24 | 88 | 211 | 1.62 | 2.5 | 3.5 | 60 | 7.8 | 81.9 | 0.277 | 0.76 | 0.33 | 10.8 | 1 | 8 | 30.8 | 0.24 | 0.37 | 8.4 | 0.118 | 0.44 | 9.1 | 77 | 1.2 | 28.6 | 13 | 59.5
PCG0707 | 1.92 | 0.009 | 0.62 | 7.55 | 12 | 500 | 0.84 | 4.31 | 0.04 | 3.05 | 58.1 | 9 | 18 | 3.65 | 5.7 | 5.09 | 15.3 | 0.1 | 2.1 | 0.017 | 0.195 | 2.91 | 34.4 | 4.4 | 0.33 | 90 | 108 | 0.68 | 2.4 | 3.8 | 60 | 14.1 | 122.5 | 0.12 | 5.09 | 0.29 | 10.2 | 2 | 10.8 | 16.5 | 0.25 | 2.32 | 6.89 | 0.123 | 0.66 | 3.7 | 74 | 1.4 | 16.3 | 11 | 58.7
PCG0708 | 1.94 | 0.021 | 0.77 | 6.62 | 11 | 540 | 0.83 | 4.06 | 0.07 | 0.55 | 56.5 | 21.3 | 19 | 3.76 | 14.2 | 4.85 | 14.2 | 0.11 | 1.9 | 0.008 | 0.113 | 2.58 | 30.4 | 6.4 | 0.34 | 134 | 52.8 | 0.73 | 2 | 3 | 60 | 15.9 | 92 | 0.044 | 4.33 | 0.95 | 9.8 | 5 | 13.8 | 19.4 | 0.27 | 1.79 | 4.09 | 0.104 | 0.49 | 1.8 | 80 | 1 | 12.8 | 41 | 58
PCG0709 | 1.57 | <0.005 | 0.5 | 7.76 | 5.3 | 370 | 1.19 | 0.72 | 0.21 | 0.5 | 66.1 | 17 | 11 | 2.81 | 84.2 | 2.38 | 14.55 | 0.1 | 2.4 | 0.021 | 0.118 | 1.74 | 35.6 | 8.4 | 0.44 | 211 | 4.37 | 3.38 | 3.3 | 1.5 | 50 | 19.5 | 79.3 | 0.002 | 0.88 | 0.29 | 10.2 | 1 | 4.6 | 69 | 0.33 | 0.48 | 8.84 | 0.162 | 0.56 | 2.6 | 53 | 0.8 | 14 | 40 | 68
PCG0710 | 3.16 | 0.012 | 0.63 | 6.45 | 29.2 | 740 | 0.91 | 4.29 | 0.03 | 0.08 | 27.1 | 2.5 | 9 | 3.44 | 38.5 | 6.83 | 17.05 | 0.08 | 2.2 | 0.042 | 0.193 | 2.89 | 15.2 | 10.2 | 0.32 | 75 | 12.8 | 0.31 | 1.5 | 1.8 | 210 | 14.6 | 121.5 | <0.002 | 0.2 | 0.42 | 13.2 | 5 | 11.1 | 9.7 | 0.16 | 2.32 | 9.02 | 0.1 | 0.6 | 1.4 | 86 | 0.8 | 7.5 | 27 | 67.4
PCG0711 | 1.4 | <0.005 | 0.27 | 8.4 | 3.1 | 260 | 0.99 | 0.59 | 0.16 | 0.1 | 42.1 | 6.9 | 7 | 2.59 | 13.6 | 1.05 | 14.55 | 0.06 | 2.4 | 0.071 | 0.066 | 1.16 | 28.2 | 6.3 | 0.12 | 58 | 3.32 | 3.27 | 3 | 1.9 | 70 | 26.4 | 54.3 | <0.002 | 0.5 | 0.23 | 10.6 | 1 | 4.3 | 56.3 | 0.3 | 0.25 | 8.85 | 0.138 | 0.34 | 1.4 | 46 | 0.6 | 10.6 | 32 | 66.3
PCG0712 | 1.68 | <0.005 | 0.13 | 7.42 | 10 | 570 | 0.78 | 0.53 | 0.02 | <0.02 | 45.3 | 0.6 | 9 | 3.59 | 14.3 | 1.82 | 8.26 | 0.1 | 2.3 | 0.043 | 0.071 | 3.18 | 27.6 | 3 | 0.17 | 53 | 17.9 | 0.2 | 1.8 | 0.9 | 150 | 5.8 | 109.5 | <0.002 | 0.01 | 0.29 | 9.8 | 1 | 8.6 | 15.6 | 0.2 | 0.22 | 7.17 | 0.09 | 0.52 | 1 | 72 | 1.1 | 6.2 | 17 | 62.7
PCG0713 | 1.71 | <0.005 | 0.19 | 7.49 | 12.4 | 320 | 0.96 | 1.11 | 0.08 | 0.06 | 39.9 | 3.1 | 7 | 3.95 | 34.8 | 4.62 | 17.1 | 0.08 | 2.3 | 0.012 | 0.188 | 1.65 | 23.6 | 10.2 | 0.21 | 66 | 6.65 | 1.81 | 2.5 | 3.3 | 160 | 13.7 | 76.4 | 0.004 | 0.03 | 0.45 | 15.6 | 2 | 7.1 | 39.2 | 0.27 | 0.4 | 13.85 | 0.148 | 0.51 | 1.5 | 79 | 0.8 | 14.3 | 39 | 61.9
PCG0714 | 2.25 | <0.005 | 0.13 | 7.08 | 44.7 | 410 | 0.93 | 1.26 | 0.06 | 0.1 | 41.9 | 2.9 | 9 | 5.11 | 26.1 | 5.3 | 15.1 | 0.06 | 2.2 | <0.005 | 0.102 | 2.01 | 25.1 | 9.8 | 0.23 | 77 | 25.2 | 1.08 | 2 | 2.1 | 180 | 10.2 | 85 | <0.002 | 0.06 | 0.57 | 11.4 | 3 | 12.7 | 70.9 | 0.19 | 0.42 | 14.6 | 0.096 | 0.54 | 1.4 | 66 | 0.7 | 10 | 33 | 62
PCG0715 | 1.54 | <0.005 | 0.07 | 5.74 | 11.8 | 200 | 0.77 | 0.53 | 0.08 | <0.02 | 31.6 | 0.8 | 10 | 2.79 | 18.9 | 3.1 | 12.6 | 0.05 | 2 | 0.024 | 0.074 | 1.17 | 20.9 | 9.6 | 0.15 | 74 | 5.5 | 1.87 | 1.9 | 1 | 140 | 6.4 | 58.9 | <0.002 | 0.04 | 0.33 | 8.6 | 1 | 4.4 | 109 | 0.19 | 0.23 | 8.48 | 0.087 | 0.34 | 0.9 | 52 | 0.6 | 6.8 | 13 | 49.9

## Lab Duplicates
SA23373662 - Finalized
CLIENT : ANAVASPA - Exploracion Minera Ariel Navarro EIRL
# of SAMPLES : 15
DATE RECEIVED : 2024-01-11 DATE FINALIZED : 2024-01-29
PROJECT : PCG
CERTIFICATE COMMENTS : ME-MS61:REEs may not be totally soluble in this method.
PO NUMBER : PCG-01
| WEI-21 | Au-AA24 | ME-MS61 | ME-MS61 | ME-MS61 | ME-MS61 | ME-MS61 | ME-MS61 | ME-MS61 | ME-MS61 | ME-MS61 | ME-MS61 | ME-MS61 | ME-MS61 | ME-MS61 | ME-MS61 | ME-MS61 | ME-MS61 | ME-MS61 | Hg-MS42 | ME-MS61 | ME-MS61 | ME-MS61 | ME-MS61 | ME-MS61 | ME-MS61 | ME-MS61 | ME-MS61 | ME-MS61 | ME-MS61 | ME-MS61 | ME-MS61 | ME-MS61 | ME-MS61 | ME-MS61 | ME-MS61 | ME-MS61 | ME-MS61 | ME-MS61 | ME-MS61 | ME-MS61 | ME-MS61 | ME-MS61 | ME-MS61 | ME-MS61 | ME-MS61 | ME-MS61 | ME-MS61 | ME-MS61 | ME-MS61 | ME-MS61
SAMPLE | Recvd Wt. | Au | Ag | Al | As | Ba | Be | Bi | Ca | Cd | Ce | Co | Cr | Cs | Cu | Fe | Ga | Ge | Hf | Hg | In | K | La | Li | Mg | Mn | Mo | Na | Nb | Ni | P | Pb | Rb | Re | S | Sb | Sc | Se | Sn | Sr | Ta | Te | Th | Ti | Tl | U | V | W | Y | Zn | Zr
DESCRIPTION | kg | ppm | ppm | % | ppm | ppm | ppm | ppm | % | ppm | ppm | ppm | ppm | ppm | ppm | % | ppm | ppm | ppm | ppm | ppm | % | ppm | ppm | % | ppm | ppm | % | ppm | ppm | ppm | ppm | ppm | ppm | % | ppm | ppm | ppm | ppm | ppm | ppm | ppm | ppm | % | ppm | ppm | ppm | ppm | ppm | ppm | ppm
PCG0710 |  | 0.012
PCG0710 |  | 0.013

## Lab Standards
SA23373662 - Finalized
CLIENT : ANAVASPA - Exploracion Minera Ariel Navarro EIRL
# of SAMPLES : 15
DATE RECEIVED : 2024-01-11 DATE FINALIZED : 2024-01-29
PROJECT : PCG
CERTIFICATE COMMENTS : ME-MS61:REEs may not be totally soluble in this method.
PO NUMBER : PCG-01
| WEI-21 | Au-AA24 | ME-MS61 | ME-MS61 | ME-MS61 | ME-MS61 | ME-MS61 | ME-MS61 | ME-MS61 | ME-MS61 | ME-MS61 | ME-MS61 | ME-MS61 | ME-MS61 | ME-MS61 | ME-MS61 | ME-MS61 | ME-MS61 | ME-MS61 | Hg-MS42 | ME-MS61 | ME-MS61 | ME-MS61 | ME-MS61 | ME-MS61 | ME-MS61 | ME-MS61 | ME-MS61 | ME-MS61 | ME-MS61 | ME-MS61 | ME-MS61 | ME-MS61 | ME-MS61 | ME-MS61 | ME-MS61 | ME-MS61 | ME-MS61 | ME-MS61 | ME-MS61 | ME-MS61 | ME-MS61 | ME-MS61 | ME-MS61 | ME-MS61 | ME-MS61 | ME-MS61 | ME-MS61 | ME-MS61 | ME-MS61 | ME-MS61
SAMPLE | Recvd Wt. | Au | Ag | Al | As | Ba | Be | Bi | Ca | Cd | Ce | Co | Cr | Cs | Cu | Fe | Ga | Ge | Hf | Hg | In | K | La | Li | Mg | Mn | Mo | Na | Nb | Ni | P | Pb | Rb | Re | S | Sb | Sc | Se | Sn | Sr | Ta | Te | Th | Ti | Tl | U | V | W | Y | Zn | Zr
DESCRIPTION | kg | ppm | ppm | % | ppm | ppm | ppm | ppm | % | ppm | ppm | ppm | ppm | ppm | ppm | % | ppm | ppm | ppm | ppm | ppm | % | ppm | ppm | % | ppm | ppm | % | ppm | ppm | ppm | ppm | ppm | ppm | % | ppm | ppm | ppm | ppm | ppm | ppm | ppm | ppm | % | ppm | ppm | ppm | ppm | ppm | ppm | ppm
MRGeo08 |  |  | 4.44 | 7.59 | 34.1 | 1030 | 3.18 | 0.67 | 2.67 | 2.34 | 73.9 | 20.2 | 86 | 12.95 | 628 | 3.89 | 19.65 | 0.12 | 3.3 |  | 0.181 | 3.09 | 36.4 | 34.4 | 1.32 | 562 | 15.6 | 2.01 | 20.9 | 699 | 1030 | 1075 | 195 | 0.009 | 0.3 | 4.69 | 12.3 | 1 | 4.5 | 307 | 1.67 | <0.05 | 19.95 | 0.492 | 1.11 | 5.6 | 106 | 5.1 | 26.6 | 817 | 102
OREAS 24b |  |  | 0.07 | 8.32 | 9.3 | 760 | 2.64 | 0.73 | 1.12 | 0.05 | 85.8 | 17.3 | 132 | 10.9 | 37.7 | 4.61 | 20.9 | 0.13 | 4.3 |  | 0.073 | 2.91 | 43.9 | 56.9 | 1.7 | 469 | 4.1 | 0.85 | 14.6 | 63.9 | 730 | 22.7 | 173 | <0.002 | 0.2 | 1.06 | 14.9 | <1 | 4.6 | 125.5 | 1.17 | <0.05 | 17.05 | 0.476 | 0.9 | 3.1 | 111 | 4.1 | 20 | 119 | 145
EMOG-17 | [19 empty] | 0.562
MRGeo08 | [19 empty] | 0.072
OREAS 609b | [19 empty] | 0.513
GBM321-8 |  |  | 3.12 | 7.11 | 56.9 | 1030 | 1.38 | 1.14 | 3.81 | 1.79 | 110.5 | 27.2 | 142 | 4.08 | 3570 | 5.44 | 21.6 | 0.13 | 3.8 |  | 0.077 | 2.06 | 57.3 | 11.2 | 1.77 | 803 | 63 | 2.15 | 11.5 | 2200 | 960 | 2010 | 171 | <0.002 | 0.32 | 1.66 | 19.6 | 1 | 3.7 | 287 | 0.81 | <0.05 | 19.45 | 0.653 | 1.29 | 2.5 | 132 | 3.1 | 38.5 | 1060 | 134.5
OREAS 620 | [19 empty] | 2.1
OREAS L11 |  | 0.302
EMOG-17 |  |  | 73.5 | 5.09 | 628 | 670 | 1.96 | 5.93 | 2.08 | 21.8 | 50.7 | 814 | 58 | 8.12 | 9170 | 5.3 | 12.9 | 0.23 | 2 |  | 0.997 | 1.81 | 25.4 | 29.4 | 1.04 | 814 | 1150 | 1.17 | 15.3 | 8310 | 870 | 7910 | 120.5 | 0.34 | 3.53 | 715 | 8.8 | 8 | 2.8 | 223 | 0.89 | 1.22 | 11.95 | 0.348 | 2.34 | 3.4 | 78 | 3.6 | 16.8 | 8230 | 72.3
BLANK |  | <0.005
BLANK |  |  | 0.01 | <0.01 | 0.2 | <10 | <0.05 | <0.01 | <0.01 | <0.02 | <0.01 | <0.1 | <1 | <0.05 | <0.2 | <0.01 | 0.06 | 0.09 | <0.1 |  | <0.005 | <0.01 | <0.5 | <0.2 | <0.01 | <5 | <0.05 | <0.01 | <0.1 | <0.2 | <10 | <0.5 | <0.1 | <0.002 | <0.01 | <0.05 | 0.1 | <1 | 0.2 | <0.2 | <0.05 | <0.05 | <0.01 | <0.005 | <0.02 | <0.1 | <1 | <0.1 | <0.1 | <2 | <0.5
BLANK |  |  | <0.01 | <0.01 | <0.2 | <10 | <0.05 | <0.01 | <0.01 | <0.02 | <0.01 | <0.1 | 2 | <0.05 | <0.2 | <0.01 | <0.05 | <0.05 | <0.1 |  | <0.005 | <0.01 | <0.5 | <0.2 | <0.01 | <5 | <0.05 | <0.01 | <0.1 | <0.2 | <10 | <0.5 | <0.1 | <0.002 | <0.01 | <0.05 | <0.1 | <1 | <0.2 | <0.2 | <0.05 | <0.05 | <0.01 | <0.005 | <0.02 | <0.1 | <1 | <0.1 | <0.1 | <2 | <0.5
BLANK | [19 empty] | <0.005
BLANK | [19 empty] | <0.005